## Fig_12_1(a)
10W40 oil_0.1ml/min_surface area
Front view |  | Side view |  | Top view
t (min) | Surface area (cm^2) |  | Surface area (cm^2) |  | Surface area (cm^2)
0.51282 | 0.08227 | 0.22754 | -0.01663 | 0.22754 | 0.18116
1.2189 | 0.18116 | 0.6412 | 0.00383 | 0.39158 | 0.37895
1.83939 | 0.24254 | 1.26169 | 0.04135 | 0.59841 | 0.53922
2.58825 | 0.28005 | 1.96776 | 0.1607 | 1.2189 | 0.99618
3.95761 | 0.22208 | 2.58825 | 0.55969 | 1.92497 | 1.25194
5.16293 | 2.42503 | 3.83636 | 1.44973 | 2.63105 | 1.74982
6.57508 | 3.03885 | 5.20572 | 1.44973 | 3.91482 | 2.38411
9.84869 | 3.49581 | 6.48949 | 1.7089 | 5.20572 | 2.77968
|  | 9.93428 | 2.8206 | 6.61074 | 3.27756
|  | 13.17224 | 4.54613 | 9.84869 | 4.42677
|  | 21.50962 | 4.52567 | 13.12944 | 5.51802
|  | 23.21418 | 7.52317 | 21.55241 | 6.05682
|  |  |  | 23.29263 | 8.95202

## Fig_12_1(b)
10w40 oil_0.1ml/min_si parameter
Front view |  | Side view |  | Top view
t (min) | Si | t (min) | Si | t (min) | Si
3.14079 | 0.90132 | 4.26528 | 1.00236 | 2.89934 | 1.37597
3.21668 | 0.99473 | 4.78269 | 1.02235 | 3.05801 | 1.21074
3.85826 | 1.07603 | 7.15585 | 1.01472 | 3.18218 | 1.19521
4.34117 | 1.31624 | 8.11477 | 1.03761 | 3.82377 | 1.00236
4.82408 | 1.497 | 11.00533 | 1.02525 | 4.29978 | 1.02235
7.03167 | 1.36834 | 13.77862 | 1.00999 | 4.82408 | 1.07445
8.15616 | 1.34387 | 20.71873 | 0.9963 | 7.03167 | 0.99157
11.08812 | 1.26415 | 22.28474 | 0.97789 | 8.19755 | 1.02235
|  |  |  | 11.00533 | 0.99025
|  |  |  | 13.77862 | 1.04077
|  |  |  | 20.71873 | 1.02393
|  |  |  | 22.12607 | 1.04208

## Fig_12_1(c)
10W40_0.1ml/min_strain gauge
| Side view | Front view | Bottom view
t (min) | ε(μm/m) | ε(μm/m) | ε(μm/m)
18 | -0.53343 | -0.52226 | -0.53443
18.16667 | -0.54794 | -0.55544 | -0.54691
18.33333 | -0.53598 | -0.53015 | -0.53446
18.5 | -0.54503 | -0.54396 | -0.54634
18.66667 | -0.54394 | -0.55594 | -0.54491
18.83333 | -0.53334 | -0.53848 | -0.53755
19 | -0.5388 | -0.53187 | -0.53676
19.16667 | -0.5472 | -0.53101 | -0.53853
19.33333 | -0.55369 | -0.54296 | -0.54775
19.5 | -0.55319 | -0.55558 | -0.55133
19.66667 | -0.54408 | -0.55737 | -0.54966
19.83333 | -0.53611 | -0.54918 | -0.54279
20 | -0.53509 | -0.54169 | -0.53996
20.16667 | -0.54049 | -0.53957 | -0.5399
20.33333 | -0.54594 | -0.54184 | -0.54149
20.5 | -0.54871 | -0.54121 | -0.54285
20.66667 | -0.5521 | -0.54248 | -0.54389
20.83333 | -0.55408 | -0.55135 | -0.54718
21 | -0.55079 | -0.56221 | -0.55456
21.16667 | -0.54348 | -0.56185 | -0.55685
21.33333 | -0.54095 | -0.55909 | -0.55239
21.5 | -0.53761 | -0.55632 | -0.54973
21.66667 | -0.53429 | -0.55346 | -0.54758
21.83333 | -0.53255 | -0.54301 | -0.54547
22 | -0.53954 | -0.527 | -0.53378
22.16667 | -0.54914 | -0.54608 | -0.53832
22.33333 | -0.53966 | -0.549 | -0.54969
22.5 | -0.54003 | -0.52951 | -0.53718
22.66667 | -0.55113 | -0.5486 | -0.54031
22.83333 | -0.54121 | -0.55406 | -0.55096
23 | -0.53776 | -0.5426 | -0.54727
23.16667 | -0.54549 | -0.53054 | -0.53678
23.33333 | -0.55168 | -0.53633 | -0.53654
23.5 | -0.54885 | -0.54795 | -0.54259
23.66667 | -0.54157 | -0.5537 | -0.54737
23.83333 | -0.53668 | -0.55576 | -0.54893
24 | -0.53413 | -0.55596 | -0.54959
24.16667 | -0.53217 | -0.55209 | -0.54842
24.33333 | -0.53357 | -0.5445 | -0.54551
24.5 | -0.53827 | -0.53543 | -0.54081

## Fig_12_2(a)
10W40 oil_1ml/min_surface area
Front view |  | Side view |  | Top view
t (min) | Surface area (cm^2) |  | Surface area (cm^2) |  | Surface area (cm^2)
0.16667 | 0.043 | 0.16667 | 0.217 | 0.16667 | 0.147
0.5 | 0.252 | 0.5 | 0.503 | 0.5 | 0.762
0.83333 | 0.436 | 0.83333 | 1.606 | 0.83333 | 1.432
1.16667 | 0.632 | 1.16667 | 1.974 | 1.16667 | 2.08
1.5 | 0.795 | 1.5 | 2.235 | 1.5 | 2.548
1.83333 | 0.925 | 1.83333 | 2.736 | 1.83333 | 3.268
2.16667 | 0.957 | 2.16667 | 3.068 | 2.16667 | 3.822
2.5 | 0.962 | 2.5 | 3.345 | 2.5 | 4.363
2.83333 | 1.202 | 2.83333 | 3.666 | 2.83333 | 5.151
3.16667 | 1.853 | 3.16667 | 4.004 | 3.16667 | 5.502
3.5 | 1.866 | 3.5 | 4.303 | 3.5 | 6.075
3.83333 | 2.224 | 3.83333 | 4.601 | 3.83333 | 6.839
4.16667 | 2.248 | 4.16667 | 5.027 | 4.16667 | 7.105

## Fig_12_2(b)
10w40 oil_1ml/min_si parameter
Front view |  | Side view |  | Top view
t (min) | Si | t (min) | Si | t (min) | Si
0.16667 | 1.12124 | 0.16667 | 1.3544 | 0.16667 | 2.20122
0.5 | 1.36419 | 0.5 | 1.33081 | 0.5 | 1.74971
0.83333 | 1.70803 | 0.83333 | 1.16471 | 0.83333 | 1.83637
1.16667 | 1.80164 | 1.16667 | 1.4486 | 1.16667 | 1.38049
1.5 | 1.79782 | 1.5 | 1.45878 | 1.5 | 1.49688
1.83333 | 1.67668 | 1.83333 | 1.41229 | 1.83333 | 1.71304
2.16667 | 1.64755 | 2.16667 | 1.3171 | 2.16667 | 1.6497
2.5 | 1.75833 | 2.5 | 1.67069 | 2.5 | 1.64765
2.83333 | 1.77969 | 2.83333 | 1.46073 | 2.83333 | 1.34097
3.16667 | 1.37409 | 3.16667 | 1.48811 | 3.16667 | 1.89897
3.5 | 1.43891 | 3.5 | 1.4269 | 3.5 | 1.75316
3.83333 | 1.37081 | 3.83333 | 1.60671 | 3.83333 | 1.32853
4.16667 | 1.42821 | 4.16667 | 1.53108 | 4.16667 | 1.42548

## Fi_12_2(c)
10W40_1ml/min_strain gauge
| Side view | Front view | Bottom view
t (min) | ε(μm/m) | ε(μm/m) | ε(μm/m)
0.16667 | -0.02873 | -0.01562 | -0.03683
0.33333 | -0.08589 | -0.07078 | -0.0081
0.5 | 0.07516 | 0.04728 | 0.11491
0.66667 | 0.33165 | 0.2514 | 0.24376
0.83333 | 0.1813 | 0.18667 | 0.08347
1 | -0.06373 | -0.03566 | -0.07829
1.16667 | -0.13427 | -0.12253 | -0.07353
1.33333 | 0.03341 | 0.01833 | 0.04804
1.5 | 0.10051 | 0.08556 | 0.00937
1.66667 | -0.10093 | -0.07726 | -0.113
1.83333 | -0.21413 | -0.19945 | -0.14581
2 | -0.01664 | -0.028 | -0.03482
2.16667 | -0.01372 | -0.01224 | -0.07256
2.33333 | -0.17617 | -0.16904 | -0.1712
2.5 | -0.07688 | -0.06128 | -0.12654
2.66667 | -0.20356 | -0.19174 | -0.16684
2.83333 | -0.1447 | -0.13908 | -0.14379
3 | -0.07615 | -0.0657 | -0.10791
3.16667 | -0.214 | -0.2105 | -0.16821
3.33333 | -0.08183 | -0.07265 | -0.12471
3.5 | -0.19043 | -0.19559 | -0.15205
3.66667 | -0.09857 | -0.09187 | -0.13455
3.83333 | -0.17231 | -0.17684 | -0.14065
4 | -0.13459 | -0.12393 | -0.15933
4.16667 | -0.16981 | -0.17291 | -0.1425
4.33333 | -0.15549 | -0.14242 | -0.17533
4.5 | -0.17932 | -0.19385 | -0.14888
4.66667 | -0.08911 | -0.07689 | -0.10004
4.83333 | -0.19966 | -0.20172 | -0.19779
5 | -0.12173 | -0.13117 | -0.10144