## Fig_2(c)
Young's Modulus of gelatin sample (Gelatin Concentration - 10%)
Strain (%) | Stress (kPa)
0 | 0
0 | 0
0.014 | 0
0.054 | 0.37
0.082 | 0.37
0.112 | 0.37
0.144 | 0.37
0.174 | 0.37
0.206 | 0
0.246 | 0
0.268 | 0
0.29 | 0
0.31 | 0
0.33 | 0
0.35 | 0
0.37 | 0
0.39 | 0
0.41 | 0.37
0.432 | 0.37
0.444 | 0.37
0.466 | 0.37
0.486 | 0.37
0.508 | 0.37
0.528 | 0.37
0.546 | 0.37
0.566 | 0.37
0.588 | 0.37
0.608 | 0.37
0.628 | 0.37
0.648 | 0.37
0.68 | 0.37
0.71 | 0.37
0.738 | 0.37
0.782 | 0.37
0.802 | 0.37
0.834 | 0.37
0.864 | 0.37
0.896 | 0.37
0.926 | 0.37
0.958 | 0.37
0.986 | 0.37
1.02 | 0.37
1.05 | 0.37
1.08 | 0.37
1.11 | 0.741
1.15 | 0.741
1.18 | 0.741
1.21 | 0.741
1.24 | 0.741
1.27 | 0.741
1.31 | 0.741
1.33 | 0.741
1.36 | 0.741
1.39 | 0.741
1.43 | 0.741
1.46 | 0.741
1.49 | 0.741
1.52 | 0.741
1.55 | 0.741
1.58 | 0.741
1.61 | 0.741
1.65 | 1.11
1.68 | 1.11
1.71 | 1.11
1.74 | 1.11
1.77 | 1.11
1.8 | 1.11
1.84 | 1.11
1.86 | 1.11
1.9 | 1.11
1.93 | 1.11
1.96 | 1.11
1.99 | 1.11
2.02 | 1.11
2.05 | 1.11
2.08 | 1.48
2.12 | 1.48
2.15 | 1.48
2.18 | 1.48
2.21 | 1.48
2.24 | 1.48
2.27 | 1.48
2.3 | 1.48
2.33 | 1.48
2.38 | 1.48
2.4 | 1.48
2.43 | 1.85
2.46 | 1.85
2.49 | 1.85
2.52 | 1.48
2.55 | 1.85
2.58 | 1.85
2.61 | 1.85
2.65 | 1.85
2.68 | 1.85
2.71 | 1.85
2.74 | 1.85
2.77 | 1.85
2.8 | 1.85
2.83 | 1.85
2.86 | 2.22
2.91 | 2.22
2.93 | 2.22
2.96 | 2.22
2.99 | 2.22
3.02 | 2.22
3.05 | 2.22
3.08 | 2.22
3.11 | 2.22
3.14 | 2.22
3.18 | 2.22
3.21 | 2.22
3.24 | 2.22
3.27 | 2.59
3.3 | 2.59
3.33 | 2.59
3.36 | 2.59
3.4 | 2.59
3.44 | 2.59
3.46 | 2.59
3.49 | 2.59
3.52 | 2.59
3.55 | 2.59
3.58 | 2.59
3.61 | 2.59
3.65 | 2.59
3.68 | 2.59
3.71 | 2.59
3.74 | 2.96
3.77 | 2.96
3.8 | 2.96
3.83 | 2.96
3.86 | 2.96
3.9 | 2.96
3.93 | 2.96
3.97 | 2.96
3.99 | 2.96
4.02 | 2.96
4.05 | 2.96
4.08 | 2.96
4.11 | 2.96
4.14 | 2.96
4.18 | 2.96
4.21 | 3.33
4.24 | 3.33
4.27 | 3.33
4.3 | 3.33
4.33 | 3.33
4.36 | 3.33
4.39 | 3.33
4.43 | 3.33
4.46 | 3.33
4.5 | 3.7
4.52 | 3.7
4.55 | 3.7
4.58 | 3.7
4.61 | 3.7
4.65 | 3.7
4.68 | 3.7
4.71 | 3.7
4.74 | 4.07
4.77 | 4.07
4.8 | 4.07
4.83 | 4.07
4.86 | 4.07
4.9 | 4.07
4.93 | 4.07
4.96 | 4.07
4.99 | 4.07
5.03 | 4.44
5.05 | 4.44
5.08 | 4.44
5.11 | 4.44
5.14 | 4.44
5.18 | 4.44
5.21 | 4.44
5.24 | 4.44
5.27 | 4.44
5.3 | 4.44
5.33 | 4.44
5.36 | 4.81
5.39 | 4.81
5.43 | 4.81
5.46 | 4.81
5.49 | 4.81
5.52 | 4.81
5.56 | 4.81
5.58 | 4.81
5.61 | 4.81
5.65 | 4.81
5.68 | 5.19
5.71 | 5.19
5.74 | 5.19
5.77 | 5.19
5.8 | 5.19
5.83 | 5.19
5.86 | 5.19
5.89 | 5.19
5.93 | 5.19
5.96 | 5.19
5.99 | 5.19
6.02 | 5.56
6.05 | 5.56
6.09 | 5.56
6.11 | 5.56
6.14 | 5.56
6.17 | 5.56
6.21 | 5.56
6.24 | 5.56
6.27 | 5.56
6.3 | 5.56
6.33 | 5.56
6.36 | 5.56
6.39 | 5.56
6.43 | 5.93
6.46 | 5.93
6.49 | 5.93
6.52 | 5.93
6.55 | 5.93
6.58 | 5.93
6.62 | 6.3
6.64 | 6.3
6.68 | 6.3
6.71 | 6.3
6.74 | 6.3
6.77 | 6.3
6.8 | 6.3
6.83 | 6.3
6.86 | 6.3
6.89 | 6.3
6.93 | 6.3
6.96 | 6.3
6.99 | 6.3
7.02 | 6.67
7.05 | 6.67
7.08 | 6.67
7.11 | 6.67
7.15 | 6.67
7.17 | 6.67
7.21 | 6.67
7.24 | 6.67
7.27 | 6.67
7.3 | 6.67
7.33 | 6.67
7.36 | 6.67
7.39 | 6.67
7.42 | 6.67
7.46 | 6.67
7.49 | 6.67
7.52 | 7.04
7.55 | 7.04
7.58 | 7.04
7.61 | 7.04
7.64 | 7.04
7.69 | 7.04
7.71 | 7.04
7.74 | 7.04
7.77 | 7.41
7.8 | 7.41
7.83 | 7.41
7.86 | 7.78
7.89 | 7.78
7.92 | 7.78
7.96 | 7.78
7.99 | 7.78
8.02 | 7.78
8.05 | 7.78
8.08 | 7.78
8.11 | 7.78
8.14 | 7.78
8.18 | 7.78
8.22 | 7.78
8.24 | 7.78
8.27 | 7.78
8.3 | 8.15
8.33 | 7.78
8.36 | 8.15
8.39 | 8.15
8.43 | 8.15
8.46 | 8.15
8.49 | 8.15
8.52 | 8.15
8.55 | 8.52
8.58 | 8.52
8.61 | 8.52
8.64 | 8.52
8.68 | 8.52
8.71 | 8.52
8.75 | 8.52
8.77 | 8.52
8.8 | 8.52
8.83 | 8.52
8.86 | 8.52
8.89 | 8.52
8.93 | 8.52
8.96 | 8.52
8.99 | 8.52
9.02 | 8.52
9.05 | 8.89
9.08 | 8.52
9.11 | 8.89
9.14 | 8.89
9.17 | 8.89
9.21 | 8.89
9.24 | 8.89
9.28 | 8.89
9.3 | 8.89
9.33 | 8.89
9.36 | 8.89
9.39 | 9.26
9.42 | 9.26
9.46 | 9.26
9.49 | 9.26
9.52 | 9.26
9.55 | 9.26
9.58 | 9.26
9.61 | 9.26
9.64 | 9.26
9.68 | 9.26
9.71 | 9.63
9.74 | 9.63
9.77 | 9.26
9.81 | 9.63
9.83 | 9.63
9.86 | 9.63
9.89 | 9.63
9.93 | 9.63
9.96 | 9.63
9.99 | 9.63
10 | 9.63
10.1 | 9.63
10.1 | 9.63
10.1 | 10
10.1 | 10
10.2 | 10
10.2 | 10
10.2 | 10
10.3 | 10
10.3 | 10
10.3 | 10
10.4 | 10
10.4 | 10
10.4 | 10
10.5 | 10.4
10.5 | 10.4
10.5 | 10.4
10.6 | 10.4
10.6 | 10.4
10.6 | 10.4
10.6 | 10.4
10.7 | 10.4
10.7 | 10.4
10.7 | 10.4
10.8 | 10.4
10.8 | 10.7
10.8 | 10.7
10.9 | 10.7
10.9 | 10.7
10.9 | 10.7
11 | 10.7
11 | 10.7
11 | 10.7
11.1 | 10.7
11.1 | 10.7
11.1 | 10.7
11.1 | 10.7
11.2 | 10.7
11.2 | 10.7
11.2 | 10.7
11.3 | 11.1
11.3 | 11.1
11.3 | 11.1
11.4 | 11.1
11.4 | 11.1
11.4 | 11.1
11.5 | 11.1
11.5 | 11.1
11.5 | 11.1
11.6 | 11.5
11.6 | 11.5
11.6 | 11.5
11.6 | 11.5
11.7 | 11.5
11.7 | 11.5
11.7 | 11.5
11.8 | 11.5
11.8 | 11.5
11.8 | 11.5
11.9 | 11.5
11.9 | 11.5
11.9 | 11.5
12 | 11.9
12 | 11.9
12 | 11.9
12.1 | 11.9
12.1 | 11.9
12.1 | 11.9
12.1 | 11.9
12.2 | 11.9
12.2 | 11.9
12.2 | 11.9
12.3 | 11.9
12.3 | 12.2
12.3 | 12.2
12.4 | 12.2
12.4 | 12.2
12.4 | 12.2
12.5 | 12.2
12.5 | 12.2
12.5 | 12.2
12.6 | 12.2
12.6 | 12.2
12.6 | 12.2
12.6 | 12.2
12.7 | 12.6
12.7 | 12.6
12.7 | 12.6
12.8 | 12.6
12.8 | 12.6
12.8 | 12.6
12.9 | 12.6
12.9 | 12.6
12.9 | 12.6
13 | 12.6
13 | 12.6
13 | 12.6
13.1 | 12.6
13.1 | 13
13.1 | 12.6
13.1 | 13
13.2 | 13
13.2 | 13
13.2 | 13
13.3 | 13
13.3 | 13
13.3 | 13
13.4 | 13
13.4 | 13
13.4 | 13
13.5 | 13
13.5 | 13
13.5 | 13
13.5 | 13.3
13.6 | 13.3
13.6 | 13.3
13.6 | 13.3
13.7 | 13.3
13.7 | 13.3
13.7 | 13.3
13.8 | 13.3
13.8 | 13.3
13.8 | 13.3
13.9 | 13.3
13.9 | 13.3
13.9 | 13.3
14 | 13.7
14 | 13.3
14 | 13.7
14.1 | 13.7
14.1 | 13.7
14.1 | 13.7
14.1 | 13.7
14.2 | 13.7
14.2 | 13.7
14.2 | 13.7
14.3 | 13.7
14.3 | 13.7
14.3 | 13.7
14.4 | 14.1
14.4 | 14.1
14.4 | 14.1
14.5 | 14.1
14.5 | 14.1
14.5 | 14.1
14.5 | 14.1
14.6 | 14.1
14.6 | 14.1
14.6 | 14.1
14.7 | 14.1
14.7 | 14.1
14.7 | 14.1
14.8 | 14.4
14.8 | 14.1
14.8 | 14.4
14.9 | 14.4
14.9 | 14.4
14.9 | 14.4
15 | 14.4
15 | 14.4
15 | 14.4
15 | 14.4
15.1 | 14.4
15.1 | 14.4
15.1 | 14.4
15.2 | 14.4
15.2 | 14.4
15.2 | 14.4
15.3 | 14.4
15.3 | 14.4
15.3 | 14.8
15.4 | 14.8
15.4 | 14.4
15.4 | 14.8
15.5 | 14.8
15.5 | 14.8
15.5 | 14.8
15.5 | 14.8
15.6 | 14.8
15.6 | 14.8
15.7 | 14.8
15.7 | 14.8
15.7 | 14.8
15.7 | 14.8
15.8 | 14.8
15.8 | 14.8
15.8 | 14.8
15.9 | 14.8
15.9 | 14.8
15.9 | 14.8
16 | 14.8
16 | 14.8
16 | 14.8
16 | 14.8
16.1 | 15.2
16.1 | 15.2
16.1 | 15.2
16.2 | 15.2
16.2 | 15.2
16.2 | 15.2
16.3 | 14.8
16.3 | 14.8
16.3 | 15.2
16.4 | 14.8
16.4 | 14.8
16.4 | 14.8
16.5 | 14.8
16.5 | 14.8
16.5 | 14.8
16.5 | 14.8
16.6 | 14.8
16.6 | 15.2
16.6 | 15.2
16.7 | 14.8
16.7 | 14.8
16.7 | 14.8
16.8 | 14.8
16.8 | 14.8
16.8 | 14.8
16.9 | 14.8
16.9 | 14.8
16.9 | 14.8
17 | 14.8
17 | 14.8
17 | 14.8
17 | 14.8
17.1 | 14.8
17.1 | 14.8
17.1 | 14.8
17.2 | 14.8
17.2 | 14.8
17.2 | 14.8
17.3 | 14.8
17.3 | 14.8
17.3 | 14.4
17.4 | 14.4
17.4 | 14.4
17.4 | 14.4
17.5 | 14.4
17.5 | 14.1
17.5 | 14.1
17.5 | 14.1
17.6 | 14.1
17.6 | 14.1
17.6 | 14.1
17.7 | 14.1
17.7 | 13.7
17.7 | 13.7
17.8 | 13.7
17.8 | 13.7
17.8 | 13.7
17.9 | 13.3
17.9 | 13.3
17.9 | 13
18 | 13
18 | 13
18 | 13
18 | 12.6
18.1 | 12.6
18.1 | 12.6
18.1 | 12.6
18.2 | 12.2
18.2 | 12.6
18.2 | 12.2
18.3 | 12.2
18.3 | 11.9
18.3 | 11.9
18.4 | 11.9
18.4 | 11.9
18.4 | 11.9
18.5 | 11.5
18.5 | 11.5
18.5 | 11.5
18.5 | 11.1
18.6 | 11.1
18.6 | 11.1
18.6 | 11.1
18.7 | 10.7
18.7 | 10.7
18.7 | 10.4
18.8 | 10
18.8 | 10
18.8 | 10
18.9 | 9.63
18.9 | 9.63
18.9 | 9.26
19 | 9.26
19 | 8.89
19 | 8.52
19 | 8.52
19.1 | 8.15
19.1 | 7.78
19.1 | 7.41
19.2 | 7.04
19.2 | 6.67
19.2 | 5.56
19.3 | 4.44
19.3 | 3.33
19.3 | 2.22
19.4 | 1.48
19.4 | 1.11
19.4 | 1.11
19.5 | 1.11
19.5 | 1.11
19.5 | 1.11
19.5 | 1.11
19.6 | 1.11
19.6 | 1.11
19.6 | 1.11
19.7 | 1.11
19.7 | 1.11
19.7 | 1.11
19.8 | 1.11
19.8 | 1.11
19.8 | 1.11
19.8 | 1.11
19.9 | 1.11
19.9 | 1.11
19.9 | 1.11
20 | 1.11
20 | 1.11
20 | 1.11
20.1 | 1.11
20.1 | 1.11
20.1 | 1.11
20.1 | 1.11
20.2 | 1.11
20.2 | 1.11
20.2 | 1.11
20.2 | 1.11
20.2 | 1.11
20.2 | 1.11
20.2 | 1.11
20.2 | 1.11
20.2 | 1.11
20.2 | 1.11
20.2 | 1.11
20.2 | 1.11
20.2 | 1.11
20.2 | 1.11
20.2 | 1.11
20.2 | 1.11
20.2 | 1.11
20.2 | 1.11
20.2 | 1.11
20.2 | 1.11
20.2 | 1.11
20.2 | 1.11
20.2 | 1.11
20.2 | 1.11
20.2 | 1.11
20.2 | 1.11
20.2 | 1.11
20.2 | 1.48
20.2 | 1.11
20.2 | 1.11
20.2 | 1.11
20.2 | 1.11
20.2 | 1.11
20.2 | 1.11
20.2 | 1.11
20.2 | 1.11
20.2 | 1.11
20.2 | 1.11
20.2 | 1.11
20.2 | 1.11
20.2 | 1.11
20.2 | 1.11
20.2 | 1.11
20.2 | 1.11
20.2 | 1.11
20.2 | 1.11

## Fig_2(d)
Viscosity data of SAE 140 oil at avrious temepratures
T = 10°C |  | T = 12°C |  | T = 14°C |  | T = 15°C |  | T = 20°C |  | T = 25°C
log( shear rate) | log( shear stress ) | log( shear rate) | log( shear stress ) | log( shear rate) | log( shear stress ) | log( shear rate) | log( shear stress ) | log( shear rate) | log( shear stress ) | log( shear rate) | log( shear stress )
0 | 0.61122 | 0 | 0.53025 | 0 | 0.43339 | 0 | 0.38432 | 0 | 0.21269 | 0 | 0.06659
0.0569 | 0.66961 | 0.0569 | 0.58937 | 0.0569 | 0.49396 | 0.0569 | 0.44618 | 0.0569 | 0.27096 | 0.0569 | 0.1249
0.11059 | 0.73015 | 0.11059 | 0.64688 | 0.11059 | 0.55225 | 0.11059 | 0.50337 | 0.11059 | 0.32461 | 0.11059 | 0.17739
0.16732 | 0.78767 | 0.16732 | 0.70491 | 0.16732 | 0.60975 | 0.16732 | 0.55928 | 0.16732 | 0.37883 | 0.16732 | 0.23022
0.22272 | 0.84352 | 0.22272 | 0.76121 | 0.22272 | 0.66587 | 0.22272 | 0.61506 | 0.22272 | 0.43279 | 0.22272 | 0.28407
0.27646 | 0.89995 | 0.27646 | 0.8166 | 0.27875 | 0.72112 | 0.27646 | 0.66988 | 0.27646 | 0.48741 | 0.27646 | 0.33752
0.33244 | 0.95533 | 0.33244 | 0.87158 | 0.33244 | 0.77595 | 0.33244 | 0.72473 | 0.33244 | 0.54177 | 0.33244 | 0.39125
0.38561 | 1.00966 | 0.38561 | 0.92558 | 0.38739 | 0.83102 | 0.38739 | 0.78087 | 0.38739 | 0.59773 | 0.38739 | 0.44739
0.44091 | 1.06755 | 0.44091 | 0.98249 | 0.44091 | 0.88734 | 0.44091 | 0.83795 | 0.44091 | 0.6543 | 0.44091 | 0.50573
0.49554 | 1.12356 | 0.49554 | 1.03806 | 0.49554 | 0.9432 | 0.49554 | 0.89438 | 0.49554 | 0.71001 | 0.49554 | 0.56205
0.55145 | 1.17612 | 0.55145 | 1.09272 | 0.55145 | 0.99905 | 0.55145 | 0.95089 | 0.55145 | 0.76397 | 0.55145 | 0.61573
0.60638 | 1.23093 | 0.60638 | 1.14731 | 0.60638 | 1.0535 | 0.60638 | 1.00694 | 0.60638 | 0.81817 | 0.60638 | 0.66882
0.66087 | 1.28562 | 0.66087 | 1.20352 | 0.66087 | 1.10938 | 0.66087 | 1.06401 | 0.66087 | 0.87328 | 0.66087 | 0.72373
0.716 | 1.34066 | 0.716 | 1.25947 | 0.716 | 1.16551 | 0.716 | 1.12241 | 0.716 | 0.92997 | 0.716 | 0.78154
0.77085 | 1.39373 | 0.77085 | 1.31456 | 0.77085 | 1.22021 | 0.77085 | 1.17984 | 0.77085 | 0.98411 | 0.77085 | 0.83569
0.82607 | 1.44852 | 0.82607 | 1.36888 | 0.82607 | 1.2745 | 0.82607 | 1.23634 | 0.82607 | 1.03878 | 0.82607 | 0.88974
0.88138 | 1.502 | 0.88138 | 1.42526 | 0.88138 | 1.32976 | 0.88138 | 1.29517 | 0.88138 | 1.09513 | 0.88138 | 0.94686
0.93651 | 1.55701 | 0.93651 | 1.47991 | 0.93651 | 1.3852 | 0.93651 | 1.35095 | 0.93651 | 1.14934 | 0.93651 | 1.00043
0.99123 | 1.6132 | 0.99123 | 1.53496 | 0.99123 | 1.44132 | 0.99123 | 1.4072 | 0.99123 | 1.2052 | 0.99123 | 1.0569
1.04532 | 1.6642 | 1.04532 | 1.59091 | 1.04532 | 1.49541 | 1.04532 | 1.46213 | 1.04532 | 1.25986 | 1.04532 | 1.11086
1.10037 | 1.71809 | 1.10037 | 1.64534 | 1.10037 | 1.55064 | 1.10037 | 1.51734 | 1.10037 | 1.31494 | 1.10037 | 1.16634
1.15534 | 1.77174 | 1.15534 | 1.69979 | 1.15534 | 1.60564 | 1.15534 | 1.57267 | 1.15534 | 1.37009 | 1.15534 | 1.22199
1.21219 | 1.82373 | 1.21219 | 1.75326 | 1.21219 | 1.66062 | 1.21219 | 1.62732 | 1.21219 | 1.42506 | 1.21219 | 1.27681
1.26717 | 1.87703 | 1.26717 | 1.80646 | 1.26717 | 1.71518 | 1.26717 | 1.68243 | 1.26717 | 1.48019 | 1.26717 | 1.33183
1.32222 | 1.9298 | 1.32222 | 1.86006 | 1.32222 | 1.77012 | 1.32222 | 1.73569 | 1.32222 | 1.53522 | 1.32222 | 1.38675
1.37658 | 1.98336 | 1.37658 | 1.91353 | 1.37658 | 1.8245 | 1.37658 | 1.78669 | 1.37658 | 1.59008 | 1.37658 | 1.44149
1.43136 | 2.03659 | 1.43136 | 1.96817 | 1.43136 | 1.88009 | 1.43136 | 1.83977 | 1.43136 | 1.64513 | 1.43136 | 1.49672
1.48714 | 2.0898 | 1.48714 | 2.02268 | 1.48714 | 1.93535 | 1.48714 | 1.89597 | 1.48714 | 1.70013 | 1.48714 | 1.55178
1.54283 | 2.14339 | 1.54283 | 2.07737 | 1.54283 | 1.9891 | 1.54283 | 1.95225 | 1.54283 | 1.7553 | 1.54283 | 1.60681
1.5977 | 2.19954 | 1.5977 | 2.12963 | 1.5977 | 2.04599 | 1.5977 | 2.00715 | 1.5977 | 1.81 | 1.5977 | 1.6618
1.65225 | 2.25268 | 1.65225 | 2.18259 | 1.65225 | 2.10116 | 1.65225 | 2.06423 | 1.65225 | 1.86488 | 1.65225 | 1.71672
1.70757 | 2.30709 | 1.70757 | 2.23689 | 1.70757 | 2.15427 | 1.70757 | 2.12159 | 1.70757 | 1.91957 | 1.70757 | 1.77168
1.76268 | 2.36129 | 1.76268 | 2.29068 | 1.76268 | 2.20747 | 1.76268 | 2.17716 | 1.76268 | 1.97449 | 1.76268 | 1.82669
1.81757 | 2.41631 | 1.81757 | 2.34414 | 1.81757 | 2.26179 | 1.81757 | 2.23172 | 1.81757 | 2.02955 | 1.81757 | 1.88159
1.87274 | 2.4706 | 1.87274 | 2.39839 | 1.87274 | 2.31553 | 1.87274 | 2.28619 | 1.87274 | 2.08443 | 1.87274 | 1.93646
1.92788 | 2.52481 | 1.92788 | 2.45142 | 1.92788 | 2.36962 | 1.92788 | 2.34106 | 1.92788 | 2.13919 | 1.92788 | 1.99131
1.98272 | 2.57966 | 1.98272 | 2.5066 | 1.98272 | 2.42423 | 1.98272 | 2.39639 | 1.98272 | 2.19376 | 1.98272 | 2.04618
2.03743 | 2.63555 | 2.03743 | 2.56056 | 2.03743 | 2.47802 | 2.03743 | 2.45086 | 2.03743 | 2.24849 | 2.03743 | 2.10099
2.09342 | 2.68963 | 2.09342 | 2.61522 | 2.09342 | 2.53244 | 2.09342 | 2.50511 | 2.09342 | 2.30307 | 2.09342 | 2.15576
2.14922 | 2.74427 | 2.14922 | 2.66848 | 2.14922 | 2.58626 | 2.14922 | 2.55991 | 2.14922 | 2.35765 | 2.14922 | 2.21053
2.20412 | 2.79879 | 2.20412 | 2.72276 | 2.20412 | 2.64038 | 2.20412 | 2.61462 | 2.20412 | 2.4118 | 2.20412 | 2.26527
2.25768 | 2.85447 | 2.25768 | 2.77755 | 2.25768 | 2.69404 | 2.25768 | 2.6693 | 2.25768 | 2.4663 | 2.25768 | 2.31988
2.31387 | 2.90846 | 2.31387 | 2.83276 | 2.31387 | 2.74861 | 2.31387 | 2.72348 | 2.31387 | 2.5208 | 2.31387 | 2.37438
2.36922 | 2.96483 | 2.36922 | 2.88795 | 2.36922 | 2.80229 | 2.36922 | 2.77862 | 2.36922 | 2.57503 | 2.36922 | 2.42898
2.42325 | 3.01986 | 2.42325 | 2.94219 | 2.42325 | 2.85605 | 2.42325 | 2.83211 | 2.42325 | 2.62923 | 2.42325 | 2.48352
2.47857 | 3.07485 | 2.47857 | 2.99672 | 2.47857 | 2.90913 | 2.47857 | 2.88652 | 2.47857 | 2.68343 | 2.47857 | 2.53789
2.53403 | 3.12943 | 2.53403 | 3.05088 | 2.53403 | 2.96231 | 2.53403 | 2.9405 | 2.53403 | 2.73744 | 2.53403 | 2.59237
2.58883 | 3.1825 | 2.58883 | 3.10503 | 2.58883 | 3.01691 | 2.58883 | 2.99436 | 2.58883 | 2.79146 | 2.58883 | 2.64656
2.64345 | 3.23626 | 2.64345 | 3.15897 | 2.64345 | 3.06982 | 2.64345 | 3.04731 | 2.64345 | 2.84529 | 2.64345 | 2.70077
2.69897 | 3.28852 | 2.69897 | 3.2116 | 2.69897 | 3.1232 | 2.69897 | 3.10051 | 2.69897 | 2.89886 | 2.69897 | 2.75476